## Transferred
Entnahmestelle | Bodenart | Tiefe OK [m] | Tiefe UK | Anlage | Bericht/BW | Cu | Cc | Ton [%] | Schluff [%] | Sand [%] | Kies [%] | kf Beyer [m/s] | kf Hazen [m/s] | kf USBR [m/s] | kf Seelheim [m/s] | kf Zieschang [m/s] | kf Kaubisch [m/s] | kf Seiler [m/s]
B 1/12 | S, t, u (Tarras) | 12 |  | 5.1 |  | - | - | 24,2 | 27,9 | 47,3 | 0,5 | - | - | - | - | - | - | -
B 1/16 | fS, u, ms | 16,0 |  |  |  | - | - | - | 29,2 | 70,8 | - | - | - | - | - | - | - | -
B 1/20 | fS, ms, u' | 20,0 |  |  |  | - | - | - | 14,8 | 85,2 | - | - | - | - | - | - | - | -
B 1/23 | S, t, u (Mg) | 23 |  |  |  | - | - | 20,8 | 25,6 | 53,6 | - | - | - | - | - | - | - | -
B 1/26 | fS, ms, u' | 26,0 |  |  |  | 2,4 | 1,0 | - | 5,3 | 94,7 | - | 5,26E-5 | - | - | 8,35E-5 | - | - | -
B 1/8 | mS, gs, g', fs' | 7,0 - 9,0 |  |  |  | 2,4 | 1,0 | - | 0,2 | 92,6 | 7,1 | 3,81E-4 | 4,41E-4 | - | 5,86E-4 | 3,31E-4 | - | -
B 1/EP 1 | S, u, t' (OB) | 0,0 - 0,5 |  |  |  | 85,2 | 3,2 | 11,1 | 25,9 | 62,3 | 0,7 | - | - | 3,30E-8 | - | - | 4,53E-8 | 9,25E-7
B 1/EP 2 | T, u (Kl) | 0,5 - 0,8 |  |  |  | - | - | 69,6 | 25,9 | 4,5 | - | - | - | - | - | - | - | -
B 2/K11 | S, fg', mg' | 11,3 - 12,0 | 12 | 5.1 |  | 3,6 | 1,1 | - | 0,2 | 85,3 | 14,5 | 4,28E-4 | 5,51E-4 | - | - | 4,95E-4 | - | -
B 2/K15 | fS, ms* (* = stark) | 15,0 - 15,5 |  |  |  | 2,0 | 1,0 | - | 0,4 | 99,6 | - | 1,07E-4 | - | - | 1,10E-4 | - | - | -
B 2/K16 | S, t, u (Mg) | 16,3 - 16,5 |  |  |  | - | - | 15,6 | 25,0 | 59,4 | - | - | - | - | - | - | - | -
B 2/K20 | fS, ms* (* = stark) | 20,0 - 21,0 |  |  |  | 2,3 | 1,0 | - | 2,2 | 97,8 | - | 6,37E-5 | - | - | 9,09E-5 | - | - | -
B 2/K26 | U, fS | 26,3 - 27,0 |  |  |  | - | - | - | 50,0 | 50,0 | - | - | - | - | - | - | - | -
B 2/K8 | fS, mS, gs' | 8,0 - 9,0 |  |  |  | 2,0 | 0,9 | - | 0,3 | 99,7 | - | 1,30E-4 | 1,51E-4 | - | 1,48E-4 | 1,13E-4 | - | -
B 3/10 | mS, gs, fs', mg', gg' | 8,0 |  |  |  | 3,7 | 0,8 | - | 0,3 | 71,4 | 28,3 | 4,35E-4 | 5,60E-4 | - | - | 5,03E-4 | - | -
B 3/14 | mS, gS, fs', fg' | 12 |  |  |  | 3,4 | 1,1 | - | 0,2 | 92,1 | 7,7 | 3,95E-4 | 5,09E-4 | - | 1,24E-3 | 4,57E-4 | - | -
B 3/4 | T, u*, fs' (Kl) (* = stark) | 1,2 - 1,6 |  |  |  | - | - | 57,0 | 33,5 | 9,5 | - | - | - | - | - | - | - | -
B 3/8 | mS, fs, gs | 6,0 |  |  |  | 3,1 | 0,9 | - | 0,6 | 95,4 | 4,0 | 2,11E-4 | 2,72E-4 | - | 5,51E-4 | 2,44E-4 | - | -
B 4/11 | mS, fs, gs | 7,0 - 7,7 |  |  |  | 2,8 | 1,0 | - | 0,3 | 98,9 | 0,9 | 2,74E-4 | 3,18E-4 | - | 5,62E-4 | 2,39E-4 | - | -
B 4/16+17 | S, G | 12,0 - 14,0 |  |  |  | 37,2 | 0,1 | - | 0,2 | 53,5 | 46,3 | - | - | - | - | - | - | 2,64E-4
B 4/3 | mS, fs, u', gs' | 0,6 - 0,8 | 0.8 | 5.1 |  | - | - | - | 13,7 | 83,7 | 2,7 | - | - | - | - | - | - | -
B 4/5 | mS, fs*, u', g', gs' (* = stark) | 1,4 - 1,6 | 1.6 | 5.1 |  | 3,9 | 1,1 | - | 6,8 | 87,8 | 5,4 | 6,04E-5 | - | - | 2,38E-4 | - | - | -
B 6/14 | mS, fs*, gs' (* = stark) | 13 |  |  |  | 2,6 | 0,9 | - | 0,3 | 95,8 | 3,9 | 1,65E-4 | 1,91E-4 | - | 2,80E-4 | 1,43E-4 | - | -
B 6/17 | fS, ms*, u' (* = stark) | 16,0 - 17,0 |  |  |  | 2,5 | 1,1 | - | 6,1 | 93,9 | - | 5,07E-5 | - | - | 8,71E-5 | - | - | -
B 6/9+10 | S, G | 7,0 - 9,0 |  |  |  | 10,2 | 0,4 | - | 0,2 | 50,6 | 49,2 | 9,47E-4 | - | - | - | 9,44E-4 | - | 1,59E-3
B 7/15 | T, u* (Tarras) (* = stark) | 12,3 - 13,5 |  |  |  | - | - | 64,0 | 36,0 | - | - | - | - | - | - | - | - | -
B 7/20 | fS, u, ms, t' | 17,0 - 18,0 |  |  |  | - | - | 15,0 | 20,4 | 64,5 | 0,1 | - | - | - | - | - | - | -
B 7/22 | S, u*, t (Lg) (* = stark) | 18,8 - 19,3 |  |  |  | - | - | 23,2 | 32,2 | 43,9 | 0,7 | - | - | - | - | - | - | -
B 7/3 | U, t* (Kl/Dg) (* = stark) | 0,6 - 2,0 |  |  |  | - | - | 31,1 | 68,9 | - | - | - | - | - | - | - | - | -
B 7/9 | S, gg, fg' | 7,5 - 8,0 |  |  |  | 5,0 | 0,9 | - | 0,3 | 70,9 | 28,8 | 4,45E-4 | 5,73E-4 | - | - | 5,15E-4 | - | -
B 8/13 | S, t, u (Lg) | 11,0 - 12,2 |  |  |  | - | - | 16,8 | 18,8 | 63,1 | 1,3 | - | - | - | - | - | - | -
B 8/15 | fS, ms*, u' (* = stark) | 13,0 - 14,5 |  |  |  | 2,8 | 1,3 | - | 9,3 | 90,7 | - | 4,48E-5 | - | - | 9,96E-5 | - | - | -
B 8/4 | T, u*, s' (Kl/Dg) (* = stark) | 2,0 - 2,9 |  |  |  | - | - | 59,2 | 32,6 | 8,2 | - | - | - | - | - | - | - | -
B 8/6+7 | S, G | 4,2 - 6,5 |  |  |  | 18,7 | 0,4 | - | 2,1 | 43,8 | 54,1 | 4,34E-4 | - | - | - | 4,32E-4 | - | 2,37E-4
B BW 09.1/13 | S, fg', mg' | 9,0 - 10,0 |  |  |  | 3,4 | 0,9 | - | 0,3 | 80,6 | 19,1 | 6,54E-4 | 8,42E-4 | - | - | 7,57E-4 | - | -
B BW 09.1/20 | fS, mS | 16,0 - 17,0 |  |  |  | 2,6 | 1,1 | - | 4,3 | 95,7 | - | 7,11E-5 | - | - | 1,29E-4 | - | - | -
B BW 09.1/28 | fS, ms, u' | 24,0 - 25,0 |  |  |  | - | - | - | 14,6 | 85,4 | - | - | - | - | - | - | - | -
B BW 09.1/32 | U, fs*, t, ms' (* = stark) | 28,0 - 29,0 |  |  |  | - | - | 19,6 | 40,3 | 40,1 | - | - | - | - | - | - | - | -
B BW 09.2/11+12 | S, fg', mg', gg' | 9,0 - 11,0 |  |  |  | 3,8 | 0,9 | - | 0,2 | 74,9 | 24,9 | 5,27E-4 | 6,79E-4 | - | - | 6,10E-4 | - | -
B BW 09.2/22 | fS, ms* (* = stark) | 20,0 - 21,0 |  |  |  | 2,5 | 1,0 | - | 4,3 | 95,5 | 0,2 | 5,76E-5 | - | - | 9,49E-5 | - | - | -
B BW 09.2/27 | fS, u, ms | 25,0 - 26,0 |  |  |  | - | - | - | 22,3 | 77,7 | - | - | - | - | - | - | - | -
B BW 09.2/8 | mS, gs, fs' | 6,0 - 7,0 |  |  |  | 2,9 | 1,0 | - | 0,3 | 97,2 | 2,5 | 2,78E-4 | 3,22E-4 | - | 6,08E-4 | 2,42E-4 | - | -
B BW 09.3/11 | S, fg', mg', gg' | 13 |  |  |  | 5,0 | 0,7 | - | 0,2 | 73,4 | 26,4 | 1,96E-4 | - | - | - | 1,71E-4 | - | 5,23E-4
B BW 09.3/19 | fS, ms* (* = stark) | 21,0 |  |  |  | 2,3 | 1,0 | - | 2,2 | 97,6 | 0,2 | 7,73E-5 | - | - | 1,09E-4 | - | - | -
B BW 09.3/24 | fS, ms, u' | 26,0 |  |  |  | - | - | - | 10,4 | 89,6 | - | - | - | - | - | - | - | -
B BW 09.3/27 | fS, ms, u' | 29,0 |  |  |  | - | - | - | 11,3 | 88,7 | - | - | - | - | - | - | - | -
B BW 09.3/3 | mS, fs, gs | 4,0 |  |  |  | 3,2 | 1,0 | - | 3,1 | 94,2 | 2,7 | 1,28E-4 | 1,65E-4 | - | 3,68E-4 | 1,48E-4 | - | -
B BW 09.3/8 | S, gg | 10,0 |  |  |  | 3,7 | 0,9 | - | 0,2 | 74,3 | 25,5 | 4,82E-4 | 6,21E-4 | - | - | 5,58E-4 | - | -
B BW 09.4/13 | mS, gS, fs', mg' | 9,0 |  |  |  | 3,4 | 1,1 | - | 0,2 | 90,6 | 9,2 | 3,83E-4 | 4,94E-4 | - | 1,27E-3 | 4,44E-4 | - | -
B BW 09.4/22 | fS, ms* (* = stark) | 18,0 |  |  |  | 2,5 | 1,1 | - | 4,9 | 95,1 | - | 6,04E-5 | - | - | 1,04E-4 | - | - | -
B BW 09.4/27 | U, t*, fs' (Tarras) (* = stark) | 23,0 |  |  |  | - | - | 38,1 | 51,2 | 10,8 | - | - | - | - | - | - | - | -
B BW 09.4/31 | fS, t, u, ms' | 27,0 |  |  |  | - | - | 19,1 | 21,9 | 59,0 | - | - | - | - | - | - | - | -
B BW 09.4/7 | mS, fs, gs, g' | 3,0 |  |  |  | 3,0 | 1,0 | - | 1,1 | 93,4 | 5,5 | 1,96E-4 | 2,53E-4 | - | 4,84E-4 | 2,27E-4 | - | -
B BW 10.1/11 | S, fg', gg' | 7,3 - 11,0 |  |  |  | 4,4 | 0,9 | - | 0,2 | 74,3 | 25,5 | 4,25E-4 | 5,47E-4 | - | - | 4,92E-4 | - | -
B BW 10.1/18 | mS, fs, gs | 13,0 - 15,5 |  |  |  | 2,8 | 1,0 | - | 0,3 | 95,8 | 3,9 | 2,46E-4 | 2,85E-4 | - | 4,87E-4 | 2,14E-4 | - | -
B BW 10.1/25 | mS, fs, gs' | 17,1 - 23,6 |  |  |  | 2,4 | 1,0 | - | 0,2 | 97,9 | 1,9 | 1,88E-4 | 2,18E-4 | - | 3,01E-4 | 1,64E-4 | - | -
B BW 10.1/8 | mS, fs, gs | 3,0 - 7,3 |  |  |  | 2,9 | 1,0 | - | 0,8 | 96,7 | 2,6 | 1,94E-4 | 2,25E-4 | - | 4,14E-4 | 1,69E-4 | - | -
B BW 10.1/K4 | fS, ms, u' | 26,0 - 27,0 |  |  |  | 2,3 | 0,9 | - | 8,3 | 91,7 | - | 4,21E-5 | - | - | 5,85E-5 | - | - | -
B BW 10.1/K5 | S, u*, t (Mg) (* = stark) | 27,2 - 27,8 |  |  |  | - | - | 18,1 | 35,8 | 46,1 | - | - | - | - | - | - | - | -
B BW 10.1/K6 | U, fs*, t (Bs/Bu) (* = stark) | 28,0 - 29,0 |  |  |  | - | - | 17,7 | 48,4 | 33,9 | - | - | - | - | - | - | - | -
B BW 10.2/13 | S, x, gg' | 10,0 |  |  |  | 9,0 | 0,4 | - | 0,2 | 59,2 | 17,4 | 5,08E-4 | - | - | - | 4,43E-4 | - | 8,54E-4
B BW 10.2/21 | mS, fs, gs | 18,0 |  |  |  | 2,7 | 1,0 | - | 0,3 | 98,9 | 0,8 | 2,62E-4 | 3,04E-4 | - | 4,91E-4 | 2,28E-4 | - | -
B BW 10.2/25 | U, t, fs, ms' (Mg) | 22,0 |  |  |  | - | - | 23,9 | 43,6 | 32,6 | - | - | - | - | - | - | - | -
B BW 10.2/28 | S, t, u | 25,0 |  |  |  | - | - | 28,3 | 27,3 | 43,9 | 0,4 | - | - | - | - | - | - | -
B BW 10.2/33 | S, t, u (Mg) | 29,0 |  |  |  | - | - | 26,3 | 27,8 | 45,9 | - | - | - | - | - | - | - | -
B BW 10.2/7 | mS, gs*, fs', fg' (* = stark) | 4,0 |  |  |  | 3,0 | 0,9 | - | 0,3 | 89,9 | 9,7 | 4,67E-4 | 5,42E-4 | - | 9,79E-4 | 4,07E-4 | - | -
B BW 10.3/12 | S, gg, fg' | 7,3 - 11,0 |  |  |  | 4,6 | 0,7 | - | 0,1 | 63,5 | 36,3 | 9,12E-4 | 1,18E-3 | - | - | 1,06E-3 | - | -
B BW 10.3/2 | mS, fs*, u', gs' (* = stark) | 0,3 - 0,5 |  |  |  | 4,0 | 1,2 | - | 8,9 | 90,2 | 0,9 | 4,38E-5 | - | - | 1,86E-4 | - | - | -
B BW 10.3/21 | mS, fs, gs' | 17,0 - 21,0 |  |  |  | 2,4 | 1,0 | - | 0,2 | 99,1 | 0,7 | 1,71E-4 | 1,98E-4 | - | 2,63E-4 | 1,49E-4 | - | -
B BW 10.3/28 | S, u*, t (Mg) (* = stark) | 23,6 - 27,2 |  |  |  | - | - | 21,6 | 37,1 | 41,3 | - | - | - | - | - | - | - | -
B BW 10.3/32 | T, u*, fs' (* = stark) | 28,4 - 30,0 |  |  |  | - | - | 46,2 | 37,0 | 16,8 | - | - | - | - | - | - | - | -
B BW 10.3/7 | mS, fs, gs, fg' | 2,1 - 4,0 |  |  |  | 3,2 | 0,8 | - | 0,8 | 90,5 | 8,7 | 1,39E-4 | 1,79E-4 | - | 3,53E-4 | 1,61E-4 | - | -
B BW 10.4/18 | mS, fs, gs' | 15,0 - 19,0 |  |  |  | 2,3 | 1,0 | - | 0,2 | 98,7 | 1,0 | 2,59E-4 | 3,00E-4 | - | 3,90E-4 | 2,25E-4 | - | -
B BW 10.4/2 | S, u*, t (Bu) (* = stark) | 23,5 - 27,5 |  |  |  | - | - | 22,8 | 35,0 | 41,3 | 0,9 | - | - | - | - | - | - | -
B BW 10.4/4 | mS, gs*, fs, fg' (* = stark) | 2,0 - 5,3 |  |  |  | 3,9 | 0,9 | - | 0,6 | 91,3 | 8,0 | 1,91E-4 | 2,46E-4 | - | 7,27E-4 | 2,21E-4 | - | -
B BW 10.4/9 | mS, gs*, g', fs' (* = stark) | 9,5 - 13,4 |  |  |  | 3,5 | 1,0 | - | 0,4 | 91,7 | 7,9 | 3,00E-4 | 3,87E-4 | - | 9,79E-4 | 3,47E-4 | - | -
B BW 10.4/K3 | S, u*, t (Mg) (* = stark) | 25,5 - 26,0 |  |  |  | - | - | 18,9 | 37,8 | 43,4 | - | - | - | - | - | - | - | -
B BW 10.4/K5 | U, fs, t' (Bs/Bu) | 27,5 - 28,0 |  |  |  | - | - | 14,3 | 61,1 | 24,6 | - | - | - | - | - | - | - | -
B BW 13.1/12+13 | S, gg | 9 | 11 | 5.5 | BW 13 | 4,3 | 0,8 | - | 0,2 | 70,2 | 29,7 | 4,46E-4 | 5,75E-4 | - | - | 5,17E-4 | - | -
B BW 13.1/18 | mS, fs*, g', gs' (* = stark) | 15 | 16 | 5.4 | BW 13 | 2,3 | 0,9 | - | 0,4 | 94,6 | 5,0 | 1,45E-4 | 1,68E-4 | - | 1,97E-4 | 1,26E-4 | - | -
B BW 13.1/4 | U, t (Kl) | 1.4 | 2.4 | 5.1 | BW 13 | - | - | 21,3 | 78,7 | - | - | - | - | - | - | - | - | -
B BW 13.1/6 | mS, fs*, u', gs' (* = stark) | 3 | 3.7 | 5.3 | BW 13 | 3,8 | 1,2 | - | 7,6 | 90,9 | 1,6 | 5,75E-5 | - | - | 2,25E-4 | - | - | -
B BW 13.1/K1 | fS, t, u, ms (Mg) | 20.3 | 20.6 | 5.6 | BW 13 | - | - | 16,4 | 24,0 | 59,6 | - | - | - | - | - | - | - | -
B BW 13.1/K3 | fS, ms, u' | 22.3 | 22.7 | 5.2 | BW 13 | - | - | - | 11,8 | 88,2 | - | - | - | - | - | - | - | -
B BW 13.1/K6 | fS, u, ms, t' (Mg, S) | 25 | 26 | 5.6 | BW 13 | - | - | 12,8 | 19,9 | 67,3 | - | - | - | - | - | - | - | -
B BW 13.1/K9 | fS, ms*, t', u' (* = stark) | 28 | 29 | 5.2 | BW 13 | 22,8 | 8,6 | 6,3 | 8,9 | 84,8 | - | - | - | - | - | - | - | 8,76E-6
B BW 13.2/12 | mS, gs*, g', fs' (* = stark) | 9 | 10 | 5.4 | BW 13 | 3,3 | 1,0 | - | 0,3 | 91,4 | 8,3 | 2,99E-4 | 3,85E-4 | - | 8,82E-4 | 3,46E-4 | - | -
B BW 13.2/18 | mS, fs*, g', gs' (* = stark) | 15 | 16 | 5.4 | BW 13 | 2,4 | 0,9 | - | 0,2 | 92,6 | 7,2 | 1,60E-4 | 1,85E-4 | - | 2,35E-4 | 1,39E-4 | - | -
B BW 13.2/22 | S, t, u (Mg) | 20 | 21 | 5.6 | BW 13 | - | - | 19,7 | 25,4 | 54,8 | - | - | - | - | - | - | - | -
B BW 13.2/30 | S, t, u (Mg) | 28 | 29 | 5.6 | BW 13 | - | - | 18,7 | 23,4 | 58,0 | - | - | - | - | - | - | - | -
B BW 13.2/9 | mS, fs, gs, g' | 6 | 7 | 5.3 | BW 13 | 3,1 | 1,0 | - | 0,8 | 93,2 | 6,0 | 2,29E-4 | 2,95E-4 | - | 6,10E-4 | 2,65E-4 | - | -
B BW 13.3/14 | S, gg, mg' | 10 | 13 | 5.5 | BW 13 | 3,9 | 0,9 | - | 0,2 | 69,3 | 30,6 | 6,02E-4 | 7,76E-4 | - | - | 6,98E-4 | - | -
B BW 13.3/23 | fS, ms*, u', gs' (* = stark) | 18.3 | 21 | 5.2 | BW 13 | 3,1 | 1,2 | - | 8,8 | 90,2 | 1,0 | 4,58E-5 | - | - | 1,31E-4 | - | - | -
B BW 13.3/27 | S, t, u (Mg) | 21 | 25.6 | 5.6 | BW 13 | - | - | 21,9 | 25,3 | 52,6 | 0,2 | - | - | - | - | - | - | -
B BW 13.3/31 | T, U, fs' | 25.6 | 30 | 5.7 | BW 13 | - | - | 50,1 | 42,3 | 7,6 | - | - | - | - | - | - | - | -
B BW 13.3/4 | U, t (Kl) | 1.1 | 1.9 | 5.1 | BW 13 | - | - | 21,4 | 78,6 | - | - | - | - | - | - | - | - | -
B BW 13.3/8 | mS, fs, gs, fg', mg' | 3 | 5.3 | 5.3 | BW 13 | 3,6 | 0,9 | - | 0,7 | 87,7 | 11,6 | 1,71E-4 | 2,20E-4 | - | - | 1,98E-4 | - | -
B BW 13.4/10 | mS, gs*, fs', fg' (* = stark) | 8 | 9 | 5.4 | BW 13 | 3,3 | 1,0 | - | 0,4 | 91,6 | 8,1 | 3,94E-4 | 5,08E-4 | - | 1,18E-3 | 4,57E-4 | - | -
B BW 13.4/17 | fS, mS | 15 | 16 | 5.2 | BW 13 | 2,1 | 0,9 | - | 0,2 | 95,9 | 3,9 | 1,39E-4 | 1,61E-4 | - | 1,63E-4 | 1,21E-4 | - | -
B BW 13.4/23 | S, t, u (Mg) | 22 | 23 | 5.6 | BW 13 | - | - | 20,6 | 24,6 | 54,9 | - | - | - | - | - | - | - | -
B BW 13.4/28 | T, u*, s' (* = stark) | 27 | 28 | 5.7 | BW 13 | - | - | 55,2 | 39,3 | 5,5 | - | - | - | - | - | - | - | -
B BW 13.4/5 | mS, fs, gs, g' | 3 | 4 | 5.3 | BW 13 | 3,6 | 0,9 | - | 2,6 | 92,4 | 5,0 | 1,33E-4 | 1,72E-4 | - | 4,34E-4 | 1,55E-4 | - | -
B BW 14.1/17 | fS, mS, gs' | 14,0 - 15,0 |  |  |  | 2,2 | 1,0 | - | 0,8 | 99,2 | - | 1,18E-4 | 1,36E-4 | - | 1,53E-4 | 1,02E-4 | - | -
B BW 14.1/25 | mS, fs, gs' | 22,0 - 23,0 |  |  |  | 2,6 | 1,0 | - | 0,3 | 99,1 | 0,6 | 2,14E-4 | 2,49E-4 | - | 3,76E-4 | 1,86E-4 | - | -
B BW 14.1/31 | fS, t, u, ms' | 28,6 - 29,0 |  |  |  | - | - | 15,4 | 22,4 | 62,2 | - | - | - | - | - | - | - | -
B BW 14.1/8 | mS, gs*, fs', fg' (* = stark) | 5,0 - 6,0 |  |  |  | 3,7 | 1,0 | - | 3,0 | 89,8 | 7,2 | 2,15E-4 | 2,77E-4 | - | 7,70E-4 | 2,49E-4 | - | -
B BW 14.2/10+11 | S, G | 7,5 - 9,3 |  |  |  | 7,3 | 0,6 | - | 0,4 | 59,4 | 40,2 | 6,35E-4 | - | - | - | 5,54E-4 | - | 1,30E-3
B BW 14.2/14+15 | S, G | 11,0 - 13,0 |  |  |  | 20,4 | 0,7 | - | 0,2 | 45,1 | 54,7 | - | - | - | - | 3,65E-4 | - | 3,68E-4
B BW 14.2/19 | mS, fs, gs | 16,0 - 17,0 |  |  |  | 3,6 | 0,9 | - | 0,4 | 96,9 | 2,7 | 1,73E-4 | 2,24E-4 | - | 5,56E-4 | 2,01E-4 | - | -
B BW 14.2/24 | mS, fs, gs' | 21,0 - 22,0 |  |  |  | 2,5 | 1,0 | - | 0,3 | 99,5 | 0,3 | 1,79E-4 | 2,07E-4 | - | 2,92E-4 | 1,55E-4 | - | -
B BW 14.2/32 | S, t, u' (Tarras/S) | 29,0 - 30,0 |  |  |  | - | - | 17,1 | 11,9 | 67,5 | 3,5 | - | - | - | - | - | - | -
BS 002/8 | mS, fs, gs, g' | 4,0 - 5,0 |  |  |  | 3,1 | 1,0 | - | 1,4 | 92,8 | 5,8 | 1,65E-4 | 2,12E-4 | - | 4,31E-4 | 1,91E-4 | - | -
BS 003/2 | T, u, s' (Kl) | 0,2 - 0,6 |  |  |  | - | - | 65,4 | 28,9 | 5,6 | - | - | - | - | - | - | - | -
BS 004/5 | mS, fs, gs | 2,0 - 3,0 |  |  |  | 2,7 | 1,0 | - | 0,7 | 96,6 | 2,7 | 2,30E-4 | 2,67E-4 | - | 4,37E-4 | 2,00E-4 | - | -
BS 005/5 | mS, fs, gs | 2,0 - 3,0 |  |  |  | 3,0 | 1,0 | - | 1,0 | 97,8 | 1,1 | 1,69E-4 | 2,18E-4 | - | 4,25E-4 | 1,96E-4 | - | -
BS 006/1 | mS, fs*, u', gs' (OB) (* = stark) | 0,0 - 0,3 |  |  |  | - | - | - | 13,3 | 86,1 | 0,6 | - | - | - | - | - | - | -
BS 006/2 | T, u, fs', ms' (Kl) | 0,3 - 0,6 |  |  |  | - | - | 52,9 | 22,8 | 23,9 | 0,4 | - | - | - | - | - | - | -
BS 007/3 | mS, fs*, u', gs' (* = stark) | 0,6 - 0,8 |  |  |  | 3,5 | 1,1 | - | 7,5 | 91,2 | 1,3 | 5,24E-5 | - | - | 1,77E-4 | - | - | -
BS 007/7 | fS, mS, gs' | 2,5 - 3,0 |  |  |  | 2,7 | 1,0 | - | 3,8 | 95,9 | 0,3 | 7,69E-5 | - | - | 1,43E-4 | - | - | -
BS 009/2 | fS, mS, u' | 0,2 - 0,4 |  |  |  | 2,6 | 1,1 | - | 5,1 | 93,8 | 1,1 | 7,88E-5 | - | - | 1,40E-4 | - | - | -
BS 009/7 | mS, fs, gs, g' | 2,2 - 3,6 |  |  |  | 2,9 | 1,0 | - | 0,7 | 94,2 | 5,1 | 1,99E-4 | 2,31E-4 | - | 4,14E-4 | 1,74E-4 | - | -
BS 010/9 | fS, mS, u', gs' | 5,0 - 6,0 |  |  |  | 3,2 | 1,1 | - | 7,4 | 89,6 | 3,0 | 5,01E-5 | - | - | 1,41E-4 | - | - | -
BS 011/6 | mS, fs, gs | 2,5 - 3,5 |  |  |  | 3,0 | 1,0 | - | 0,7 | 96,4 | 2,9 | 1,96E-4 | 2,53E-4 | - | 4,94E-4 | 2,27E-4 | - | -
BS 012/2 | mS, fs, u', gs' | 0,3 - 0,7 |  |  |  | 3,7 | 1,2 | - | 7,5 | 91,9 | 0,6 | 6,13E-5 | - | - | 2,31E-4 | - | - | -
BS 012/9 | fS, ms*, u' (* = stark) | 4,2 - 5,5 |  |  |  | - | - | - | 13,9 | 86,1 | - | - | - | - | - | - | - | -
BS 013/5 | fS, ms* (* = stark) | 2,0 - 2,5 |  |  |  | 2,6 | 1,0 | - | 3,0 | 97,0 | - | 6,68E-5 | - | - | 1,19E-4 | - | - | -
BS 015/6 | mS, gs, fs', fg' | 3,0 - 4,0 |  |  |  | 3,7 | 1,0 | - | 1,5 | 86,9 | 11,6 | 2,44E-4 | 3,14E-4 | - | - | 2,82E-4 | - | -
BS 016/1 | mS, fs, gs, u' (OB) | 0,0 - 0,4 |  |  |  | 4,7 | 1,2 | - | 7,2 | 90,1 | 2,7 | 6,00E-5 | - | - | 3,51E-4 | - | - | -
BS 020/6 | mS, fs, gs' | 3,0 - 4,0 |  |  |  | 2,8 | 1,0 | - | 1,2 | 97,2 | 1,6 | 1,68E-4 | 1,95E-4 | - | 3,34E-4 | 1,46E-4 | - | -
BS 021/6 | fS, ms* (* = stark) | 2,5 - 3,5 |  |  |  | 2,3 | 1,1 | - | 3,6 | 96,1 | 0,2 | 7,29E-5 | - | - | 1,09E-4 | - | - | -
BS 024/4 | S, u', fg' | 1,0 - 2,3 |  |  |  | 4,4 | 1,1 | - | 8,3 | 83,2 | 8,5 | 4,60E-5 | - | - | 2,12E-4 | - | - | -
BS 024/8 | mS, fs, gs | 5,0 - 6,0 |  |  |  | 3,2 | 0,9 | - | 1,3 | 96,1 | 2,6 | 1,41E-4 | 1,82E-4 | - | 3,77E-4 | 1,63E-4 | - | -
BS 025/9 | mS, fs*, gs' (* = stark) | 8,5 - 10,0 |  |  |  | 2,7 | 1,0 | - | 2,3 | 96,2 | 1,5 | 1,21E-4 | 1,40E-4 | - | 2,22E-4 | 1,05E-4 | - | -
BS 026/7 | fS, ms*, u' (* = stark) | 5,2 - 6,5 |  |  |  | - | - | - | 10,8 | 88,5 | 0,7 | - | - | - | - | - | - | -
BS 028/4 | mS, fs*, u', gs' (* = stark) | 1,3 - 2,0 |  |  |  | - | - | - | 10,4 | 87,8 | 1,8 | - | - | - | - | - | - | -
BS 029/9 | mS, gs, fs' | 6,0 - 7,0 |  |  |  | 2,6 | 1,0 | - | 1,0 | 97,6 | 1,4 | 2,71E-4 | 3,14E-4 | - | 4,95E-4 | 2,35E-4 | - | -
BS 031/5 | mS, gs, fs' | 2,7 - 4,0 |  |  |  | 2,8 | 1,0 | - | 0,9 | 95,6 | 3,5 | 2,84E-4 | 3,29E-4 | - | 5,58E-4 | 2,47E-4 | - | -
BS 035/4 | mS, gs, fs' | 2,7 - 4,0 |  |  |  | 2,7 | 1,0 | - | 0,7 | 95,4 | 3,9 | 3,35E-4 | 3,89E-4 | - | 6,29E-4 | 2,92E-4 | - | -
BS 036/1 | mS, fs, gs, u' (OB) | 0,0 - 0,6 |  |  |  | 5,6 | 1,5 | - | 9,2 | 89,0 | 1,8 | 3,60E-5 | - | - | - | - | - | 9,03E-5
BS 036/2 | T, u, ms' (Kl) | 0,6 - 1,9 |  |  |  | - | - | 60,8 | 27,7 | 11,5 | - | - | - | - | - | - | - | -
BS 039/2 | mS, fs*, u', gs' (* = stark) | 0,2 - 0,6 |  |  |  | - | - | - | 13,4 | 85,1 | 1,5 | - | - | - | - | - | - | -
BS 041/3 | mS, fs*, u', gs', fg' (Fmu) (* = stark) | 0,9 - 1,7 |  |  |  | 3,8 | 1,0 | - | 6,0 | 87,1 | 6,9 | 6,41E-5 | - | - | 2,33E-4 | - | - | -
BS 042/2 | T, u*, s' (Kl) (* = stark) | 0,1 - 1,1 |  |  |  | - | - | 57,4 | 33,6 | 8,3 | 0,7 | - | - | - | - | - | - | -
BS 042/5 | mS, fs, gs, fg' | 2,9 - 4,0 |  |  |  | 3,9 | 0,8 | - | 1,4 | 88,9 | 9,7 | 1,51E-4 | 1,94E-4 | - | 5,02E-4 | 1,75E-4 | - | -
BS 043/2 | mS, fs, gs | 0,3 - 0,6 |  |  |  | 2,9 | 1,0 | - | 1,3 | 95,9 | 2,8 | 1,98E-4 | 2,29E-4 | - | 4,27E-4 | 1,72E-4 | - | -
BS 044/10 | mS, gs, g', fs' | 4,0 - 5,0 |  |  |  | 3,0 | 1,0 | - | 1,0 | 93,4 | 5,5 | 2,66E-4 | 3,09E-4 | - | 5,88E-4 | 2,32E-4 | - | -
BS 046/3 | fS, mS, gs' | 0,5 - 0,8 |  |  |  | 2,4 | 0,9 | - | 2,2 | 96,5 | 1,3 | 1,16E-4 | 1,34E-4 | - | 1,74E-4 | 1,01E-4 | - | -
BS 047/4 | U, t, fs' (Kl) | 0,8 - 1,6 |  |  |  | - | - | 19,9 | 67,0 | 13,2 | - | - | - | - | - | - | - | -
BS 048/9 | mS, fs, gs | 5,0 - 6,0 |  |  |  | 3,0 | 0,9 | - | 1,2 | 95,4 | 3,4 | 1,43E-4 | 1,84E-4 | - | 3,45E-4 | 1,65E-4 | - | -
BS 049/3 | T, u*, ms' (Kl) (* = stark) | 0,6 - 1,0 |  |  |  | - | - | 55,8 | 30,8 | 13,4 | - | - | - | - | - | - | - | -
BS 049/6 | fS, ms*, u' (* = stark) | 1,9 - 3,0 |  |  |  | 3,0 | 1,1 | - | 7,9 | 91,7 | 0,3 | 4,42E-5 | - | - | 1,16E-4 | - | - | -
BS 051/4 | mS, fs, u', gs' | 1,7 - 3,0 |  |  |  | 3,2 | 1,1 | - | 5,5 | 92,6 | 1,9 | 8,78E-5 | - | - | 2,54E-4 | - | - | -
BS 052/1 | U, t, ms, fs', gs' (OB) | 0,0 - 0,4 |  |  |  | - | - | 25,5 | 41,7 | 32,8 | - | - | - | - | - | - | - | -
BS 052/2 | mS, fs, gs, u' | 0,4 - 0,7 |  |  |  | - | - | - | 11,5 | 88,5 | - | - | - | - | - | - | - | -
BS 052/3 | T, u*, fs', ms' (Kl) (* = stark) | 0,7 - 1,7 |  |  |  | - | - | 45,2 | 30,8 | 24,0 | - | - | - | - | - | - | - | -
BS 055/3 | U, t', fs', ms' (Kl) | 0,8 - 1,8 |  |  |  | - | - | 13,9 | 65,3 | 20,9 | - | - | - | - | - | - | - | -
BS 056/5 | fS, mS, u', gs' | 3,2 - 4,2 |  |  |  | 3,1 | 1,1 | - | 7,1 | 92,0 | 1,0 | 5,06E-5 | - | - | 1,35E-4 | - | - | -
BS 057/7 | S | 2,8 |  |  |  | 4,6 | 0,9 | - | 4,3 | 90,9 | 4,9 | 6,70E-5 | - | - | 3,27E-4 | - | - | -
BS 058/4 | S, u*, t (Kl) (* = stark) | 0,9 - 1,9 |  |  |  | - | - | 25,2 | 32,2 | 42,6 | - | - | - | - | - | - | - | -
BS 061/1 | U, t, fs, ms' (OB) | 0,0 - 0,2 |  |  |  | - | - | 21,3 | 43,9 | 34,8 | - | - | - | - | - | - | - | -
BS 061/4 | mS, fs, gs | 1,8 - 2,8 |  |  |  | 2,9 | 1,0 | - | 2,1 | 95,7 | 2,3 | 1,53E-4 | 1,78E-4 | - | 3,33E-4 | 1,34E-4 | - | -
BS 062/6 | fS, ms*, u' (* = stark) | 5,0 - 6,0 |  |  |  | 2,5 | 1,1 | - | 6,1 | 93,9 | - | 5,36E-5 | - | - | 9,08E-5 | - | - | -
BS 063/4 | T, u*, fs', ms' (Kl) (* = stark) | 2,4 - 3,4 |  |  |  | - | - | 39,4 | 35,1 | 25,5 | - | - | - | - | - | - | - | -
BS 064/5 | U, t*, s' (Kl) (* = stark) | 3,0 - 4,0 |  |  |  | - | - | 39,7 | 54,9 | 5,4 | - | - | - | - | - | - | - | -
BS 067/5 | mS, gs*, g', fs' (* = stark) | 3.3 | 4.3 | 5.3 | BW 13 | 2,9 | 1,0 | - | 0,8 | 92,5 | 6,7 | 3,80E-4 | 4,41E-4 | - | 8,10E-4 | 3,31E-4 | - | -
BS 068/5 | U, t, fs', ms' (Kl) | 3 | 4 | 5.1 | BW 13 | - | - | 29,0 | 51,0 | 18,9 | 1,1 | - | - | - | - | - | - | -
BS 069/6 | mS, fs, gs | 7 | 8 | 5.4 | BW 13 | 3,2 | 1,0 | - | 1,7 | 95,5 | 2,8 | 1,72E-4 | 2,22E-4 | - | 4,71E-4 | 1,99E-4 | - | -
BS 070/3 | T, u*, s' (Kl) (* = stark) | 0.9 | 1.9 | 5.1 | BW 13 | - | - | 60,3 | 30,1 | 8,7 | 0,9 | - | - | - | - | - | - | -
BS 072/6 | mS, fs, gs | 7,0 - 8,2 |  |  |  | 3,4 | 0,9 | - | 3,2 | 92,9 | 3,8 | 1,22E-4 | 1,57E-4 | - | 3,48E-4 | 1,41E-4 | - | -
BS 073/2 | T, u*, s' (Kl) (* = stark) | 0,2 - 0,9 |  |  |  | - | - | 53,9 | 38,2 | 7,9 | - | - | - | - | - | - | - | -
BS 075/4 | mS, fs, gs | 1,9 - 2,4 |  |  |  | 3,6 | 1,0 | - | 3,7 | 91,5 | 4,8 | 1,47E-4 | 1,90E-4 | - | 5,02E-4 | 1,70E-4 | - | -
BS 076/2 | T, u*, s' (Kl) (* = stark) | 0,2 - 0,8 |  |  |  | - | - | 54,0 | 36,0 | 10,0 | - | - | - | - | - | - | - | -
BS 077/3 | T, u*, fs', ms' (Kl) (* = stark) | 0,9 - 2,1 |  |  |  | - | - | 51,0 | 33,4 | 15,1 | 0,5 | - | - | - | - | - | - | -
BS 078/4 | mS, fs, u', gs' | 2,1 - 3,3 |  |  |  | 3,3 | 1,0 | - | 6,4 | 92,5 | 1,2 | 8,50E-5 | - | - | 2,47E-4 | - | - | -
BS 080/2 | T, u* (Kl) (* = stark) | 0,2 - 0,9 |  |  |  | - | - | 56,5 | 38,9 | 4,6 | - | - | - | - | - | - | - | -
BS 081/3 | U, t*, ms' (Kl) (* = stark) | 0,8 - 1,8 |  |  |  | - | - | 31,1 | 57,0 | 11,9 | - | - | - | - | - | - | - | -
BS 081/6 | mS, fs, gs | 3,4 - 4,4 |  |  |  | 3,1 | 0,9 | - | 2,4 | 94,7 | 2,9 | 1,12E-4 | 1,44E-4 | - | 2,91E-4 | 1,29E-4 | - | -
BS 083/6 | mS, fs, gs | 4,0 - 5,0 |  |  |  | 3,0 | 0,9 | - | 1,7 | 96,9 | 1,4 | 1,19E-4 | 1,53E-4 | - | 2,93E-4 | 1,37E-4 | - | -
BS 083/8 | fS, u, ms, t' (Bu) | 9,2 - 10,0 |  |  |  | - | - | 13,1 | 16,8 | 69,8 | 0,3 | - | - | - | - | - | - | -
BS 084/3 | T, U (Kl) | 1,2 - 2,2 |  |  |  | - | - | 53,5 | 46,5 | - | - | - | - | - | - | - | - | -
BS 085/5 | mS, fs, gs, g' | 2,5 - 3,8 |  |  |  | 3,5 | 1,0 | - | 3,1 | 91,5 | 5,4 | 1,32E-4 | 1,70E-4 | - | 4,15E-4 | 1,52E-4 | - | -
BS 087/5 | mS, gs, fs' | 2,6 - 3,6 |  |  |  | 2,9 | 1,1 | - | 2,7 | 95,6 | 1,7 | 2,26E-4 | 2,63E-4 | - | 4,96E-4 | 1,97E-4 | - | -
BS 088/4 | mS, gs, g', fs' | 2,4 - 3,7 |  |  |  | 3,1 | 1,1 | - | 3,1 | 90,6 | 6,3 | 2,09E-4 | 2,69E-4 | - | 5,53E-4 | 2,42E-4 | - | -
BS 090/3 | U, t, ms', gs' (Kl) | 1,0 - 2,0 |  |  |  | - | - | 26,2 | 52,6 | 20,6 | 0,6 | - | - | - | - | - | - | -
BS 091/4 | mS, fs*, g', gs' (* = stark) | 2,4 - 3,4 |  |  |  | 2,8 | 1,0 | - | 3,1 | 89,6 | 7,3 | 1,05E-4 | 1,22E-4 | - | 2,03E-4 | 9,16E-5 | - | -
BS 103/3 | U, t, fs, ms' (Kl) | 0,8 - 1,8 |  |  |  | - | - | 29,0 | 48,1 | 22,4 | 0,5 | - | - | - | - | - | - | -
BS 103/7 | S, fg', mg' | 4,6 - 5,8 |  |  |  | 5,6 | 1,2 | - | 4,8 | 74,2 | 21,0 | 2,26E-4 | - | - | - | 1,97E-4 | - | 5,69E-4
BS 104/4 | mS, fs, gs, u' | 2,0 - 3,1 |  |  |  | - | - | - | 12,9 | 83,9 | 3,2 | - | - | - | - | - | - | -
BS AS3-1/5 | fS, mS, gs' | 1,0 - 2,5 |  |  |  | 3,1 | 1,0 | - | 4,4 | 95,0 | 0,6 | 6,20E-5 | - | - | 1,65E-4 | - | - | -
BS AS3-10/2 | mS, fs*, u', gs' (* = stark) | 0,1 - 0,5 |  |  |  | - | - | - | 14,9 | 83,0 | 2,1 | - | - | - | - | - | - | -
BS AS3-10/7 | mS, fs, gs | 2,0 - 3,0 |  |  |  | 2,8 | 1,1 | - | 2,0 | 93,4 | 4,6 | 2,15E-4 | 2,50E-4 | - | 4,41E-4 | 1,87E-4 | - | -
BS AS3-12/10 | mS, fs*, gs (* = stark) | 6,0 - 7,5 |  |  |  | 3,4 | 0,9 | - | 2,8 | 94,2 | 3,0 | 9,44E-5 | 1,22E-4 | - | 2,81E-4 | 1,09E-4 | - | -
BS AS3-13/3 | T, u, fs', ms' (Kl) | 0,5 - 0,9 |  |  |  | - | - | 46,9 | 26,0 | 27,2 | - | - | - | - | - | - | - | -
BS AS3-2/2 | mS, fs, gs | 0,5 - 0,7 |  |  |  | 3,5 | 0,9 | - | 4,3 | 94,8 | 0,9 | 9,87E-5 | 1,27E-4 | - | 3,14E-4 | 1,14E-4 | - | -
BS AS3-2/4 | mS, fs*, u', gs' (* = stark) | 0,9 - 2,3 |  |  |  | 3,9 | 1,2 | - | 9,3 | 89,2 | 1,6 | 3,97E-5 | - | - | 1,62E-4 | - | - | -
BS AS3-3/4 | mS, fs, u', gs', mg' | 1,2 - 2,3 |  |  |  | 5,4 | 1,4 | 3,8 | 6,9 | 80,2 | 9,1 | - | - | - | - | - | - | 7,05E-5
BS AS3-4/8 | mS, fs, gs' | 4,0 - 5,5 |  |  |  | 2,8 | 1,0 | - | 1,6 | 96,5 | 1,9 | 1,71E-4 | 1,98E-4 | - | 3,47E-4 | 1,48E-4 | - | -
BS AS3-5/2 | mS, fs, u', gs' | 0,5 - 0,9 |  |  |  | 3,9 | 1,3 | - | 7,9 | 91,3 | 0,8 | 6,96E-5 | - | - | 2,98E-4 | - | - | -
BS AS3-5/4 | gS, ms*, fg, fs' (* = stark) | 1,0 - 2,5 |  |  |  | 4,6 | 0,9 | - | 2,2 | 79,9 | 17,9 | 4,23E-4 | 5,45E-4 | - | - | 4,90E-4 | - | -
BS AS3-8/6 | mS, fs*, gs' (* = stark) | 2,0 - 3,0 |  |  |  | 2,6 | 1,0 | - | 3,2 | 95,1 | 1,7 | 1,02E-4 | 1,19E-4 | - | 1,79E-4 | 8,90E-5 | - | -
BS AS3-9/11 | fS, ms* (* = stark) | 6,0 - 7,0 |  |  |  | 2,4 | 1,0 | - | 3,3 | 96,7 | - | 5,69E-5 | - | - | 8,88E-5 | - | - | -
BS AS3-9/5 | S, u | 1,1 - 2,0 |  |  |  | - | - | - | 16,5 | 81,6 | 1,9 | - | - | - | - | - | - | -